## Coupon Analysis
Corrosion Coupon Analysis Report
Chemical Company: | Pine Island Chemical |  |  |  |  | Analysis Number: |  |  | 58424
Submitted By: | Ricky Ranton |  |  |  |  | Date Sampled: |  |  | 2018-02-22
Production Company: | Petro Quest |  |  |  |  | Date Received: |  |  | 2018-02-26
Field/Lease: | Carthage |  |  |  |  | Date Completed: |  |  | 2018-03-02
Weights in g Unless Indicated
Sample Point | Coupon Number | Date In | Date Out | Deposit Type | Initial Weight | Final Weight | Weight Loss | Days Exposed | CR MPY | General Comments | Coupon Factor
Werner Bagley 1H | H1460 | 2016-09-26 | 2018-02-22 | FeS | 13.7405 | 13.5763 | 0.1642 | 514 | 0.439251 | GC | 1375
KEY: | H-C | Hydrocarbon |  | P1 | Slight Pitting |  |  | GAL | Galvanic Corrosion
| Fe2O3 | Iron Oxide |  | P2 | Mild Pitting |  |  | IGC | Intergranular Corrosion
| FeCO3 | Iron Carbonate |  | P3 | Severe Pitting |  |  | CC | Crevice Corrosion
| CaCO3 | Calcium Carbonate |  | SL | Selective Leaching |  |  | SC | Severe Corrosion
| FeS | Iron Sulfide |  | GC | General Attack, Uniform
| TR | Trace |  | E/C | Erosion/Corrosion
| SiO2 | Silica |  | LC | Localized Corrosion
Tan Nguyen | [8 empty] | 2018-03-02
Analyst | [8 empty] | Date